## literature_db
source | case | chemistry | BCl3 | Cl2 | Ar | N2 | Total_sccm | pressure | source_power | bias | bias_unit | etch_time_s | top_width_um | angle | etch_rate_nm_min | selectivity | selectivity_target | tin_thick_A | pr_thick_A | intentional_overetch | note
P010_Tonotani_2003_BCL3Cl2CHF3_sidewall profile | Case a | Ar/BCl3/Cl2 | 0 | 36 | 84 | 0 | 120 | 10 | 500 | 100 |  | 48 | 1 | 88 | 230 | 1.73 | PR | 1000 | 15000 | TRUE | Ar/BCl3/Cl2 = 84/0/36, high Cl2, nearly vertical TiN profile. Source: Tonotani et al., J. Vac. Sci. Technol. B 21, 2163 (2003), Table I, Case a. TiN=100nm, PR=1.5um per Sec.II Experiment. etch_time already includes the paper's reported 50% overetch beyond the visual endpoint.
P010_Tonotani_2003_BCL3Cl2CHF3_sidewall profile | Case b | Ar/BCl3/Cl2 | 18 | 18 | 84 | 0 | 120 | 10 | 500 | 100 |  | 159 | 1.03 | 59 | 61 | 0.7 | PR | 1000 | 15000 | TRUE | Ar/BCl3/Cl2 = 84/18/18, balanced BCl3/Cl2, tapered TiN profile. Source: Tonotani et al., J. Vac. Sci. Technol. B 21, 2163 (2003), Table I, Case b. TiN=100nm, PR=1.5um per Sec.II Experiment. etch_time already includes the paper's reported 50% overetch beyond the visual endpoint.
P010_Tonotani_2003_BCL3Cl2CHF3_sidewall profile | Case c | Ar/BCl3/Cl2 | 36 | 0 | 84 | 0 | 120 | 10 | 500 | 100 |  | 204 | 1.06 | 38 | 36 | 0.79 | PR | 1000 | 15000 | TRUE | Ar/BCl3/Cl2 = 84/36/0, high BCl3, strongly tapered TiN profile. Source: Tonotani et al., J. Vac. Sci. Technol. B 21, 2163 (2003), Table I, Case c. TiN=100nm, PR=1.5um per Sec.II Experiment. etch_time already includes the paper's reported 50% overetch beyond the visual endpoint.
P006_Chene_2025_CH4_Tc | TiN Cl2/Ar baseline | Cl2/Ar | 0 | 40 | 60 | 0 | 100 | 10 | 500 | 100 |  | 60 | 0.15 | 72 | 125 | 0.6 | PR | 400 | 1750 | FALSE | Cl2/Ar = 40/60, TiN ER = 125 nm/min, slope ~= 72 deg, TiN:PR ~= 0.6. Source: Chene et al., J. Vac. Sci. Technol. B 43, 022216 (2025), Sec. III.A baseline Cl2/Ar recipe. TiN=40nm, PR=175nm (+80nm BARC underneath, not counted in pr_thick_A) per Sec. II/III.
P005_Izsak_2025_ProfileEngineering | Pure Cl2 Anisotropic (>85 deg) | Cl2/Ar | 0 | 15 | 15 | 0 | 30 | 15 | 200 | 80 | W | 120 | 0.1 | 88 | 98 | 1.11 | PR |  |  | FALSE | Cl2/Ar = 1:1, ICP 200W, RF 80W, 15 mTorr, highly anisotropic vertical profile (>85 deg). ER_TiN ~98 nm/min matches paper Sec.3.2/Fig.7a exactly. [Corrected after checking original PDF] Paper explicitly defines its own selectivity as S = ER_PR/ER_TiN (i.e. PR:TiN), the INVERSE of this database's TiN:PR convention. Fig.7a shows S_PR:TiN ~0.8-0.9 at the Cl2:Ar=1:1 condition. Converted to this DB's TiN:PR convention: 1/0.90 = 1.11. Previous value (0.90) was the paper's raw PR:TiN number copied in directly without inverting.
P002_LeeSang_2016_N2ArCl2 | Cl2/Ar/N2 Passivation | Cl2/Ar/N2 | 0 | 5 | 5 | 30 | 40 | 5 | 225 | 16 | W | 150 | 0.06 | 85 | 58 | 1.2 | PR |  |  | FALSE | Cl2/Ar/N2 = 5/5/30 sccm. N2 addition prevents non-volatile residues on TiN sidewalls. ER slightly drops but profile becomes cleaner. [#needs-review] angle=85 未能從論文摘要/可公開閱讀部分確認是量測值——AIP/HAL/CORE 三個來源的摘要都只提到 selectivity=50、殘留物與 J-V 電性驗證，沒有任何具體角度數字；搜尋結果裡出現的 '~90° steep sidewalls' 講的是前置的 SiO2 nanotrench 製程（Guilmain et al.），不是這篇的 TiN 蝕刻步驟本身。全文被 付費牆擋住，無法 100% 確認，但不像 Woo 2011 兩篇那樣有論文自己承認'estimated'的 直接證據，所以先不擅自歸零，只標記待查證；建議找到全文 Fig./Table 核對後再決定要保留還是仿照 Woo 的做法改成 None。
P001_Min_2008_Cl2Ar_BaseSystem | Cl2/Ar sweep (pure Ar) | Cl2/Ar | 0 | 0 | 100 | 0 |  | 5 | 700 | 300 | V |  | 0.2 |  | 15 | 0.375 | PR | 3000 | 12000 | FALSE | Fig.1, 0% Cl2 (pure Ar): physical sputtering dominant, FESEM (Fig.2a) shows clear sidewall redeposition, different etch mechanism from chemical-etch points -- extrapolate with caution. ER is a read-from-figure approximation. Angle not reported.
P001_Min_2008_Cl2Ar_BaseSystem | Cl2/Ar sweep (20% Cl2) | Cl2/Ar | 0 | 20 | 80 | 0 |  | 5 | 700 | 300 | V |  | 0.2 |  | 190 | 0.95 | PR | 3000 | 12000 | FALSE | Fig.1, 20% Cl2/80% Ar. ER is a read-from-figure approximation, not raw data. Angle not reported.
P001_Min_2008_Cl2Ar_BaseSystem | Cl2/Ar sweep (40% Cl2, baseline) | Cl2/Ar | 0 | 40 | 60 | 0 |  | 5 | 700 | 300 | V |  | 0.2 |  | 310 | 1 | PR | 3000 | 12000 | FALSE | Fig.1, 40% Cl2/60% Ar -- also the fixed gas baseline shared by this paper's Fig.3 (RF sweep) / Fig.4 (bias sweep) / Fig.5 (pressure sweep). ER is a read-from-figure approximation. Angle not reported.
P001_Min_2008_Cl2Ar_BaseSystem | Cl2/Ar sweep (60% Cl2) | Cl2/Ar | 0 | 60 | 40 | 0 |  | 5 | 700 | 300 | V |  | 0.2 |  | 390 | 0.929 | PR | 3000 | 12000 | FALSE | Fig.1, 60% Cl2/40% Ar. ER is a read-from-figure approximation. Angle not reported.
P001_Min_2008_Cl2Ar_BaseSystem | Cl2/Ar sweep (80% Cl2) | Cl2/Ar | 0 | 80 | 20 | 0 |  | 5 | 700 | 300 | V |  | 0.2 |  | 380 | 0.731 | PR | 3000 | 12000 | FALSE | Fig.1, 80% Cl2/20% Ar. ER is a read-from-figure approximation. Angle not reported.
P001_Min_2008_Cl2Ar_BaseSystem | Cl2/Ar sweep (100% Cl2) | Cl2/Ar | 0 | 100 | 0 | 0 |  | 5 | 700 | 300 | V |  | 0.2 |  | 380 | 0.717 | PR | 3000 | 12000 | FALSE | Fig.1, 100% Cl2 (pure Cl2). ER is a read-from-figure approximation. Angle not reported. TiN=3000A, PR=1.2um (Sec.2 Experimental) -- these two thicknesses are explicitly reported real values, not estimates.
P003_Woo_2011_BCl3 | BCl3/Ar opt-ER (25% BCl3) | BCl3/Ar | 5 | 0 | 15 | 0 | 20 | 15 | 500 | 100 | V | 60 | 0.2 |  | 54 | 1.26 | Al2O3 |  |  | FALSE | BCl3(25%)/Ar(75%)=5/15 sccm, RF=500W, DC-bias=-100V, 15mTorr. Peak TiN ER=54 nm/min. Selectivity vs Al2O3. Etch dominated by physical (Ar sputtering) + BCl3-assisted mechanism. [Corrected] angle intentionally left blank: per MOC literature notes (P003_Woo_2011_BCl3.md), this paper is blanket-film only with no patterned profile / SEM taper-angle data ('只做blanket film，無taper angle數據，模擬器輪廓修正函數用不上這篇'). A previous version of this row stored a hand-guessed angle (78 deg) labelled 'estimated', which let a fabricated number flow into the angle exact-match/IDW interpolation indistinguishably from real measured angles. Removed so only etch_rate/selectivity are used from this source.
P003_Woo_2011_BCl3 | BCl3/Ar RF=600W | BCl3/Ar | 5 | 0 | 15 | 0 | 20 | 15 | 600 | 100 | V | 60 | 0.2 |  | 86 | 1.13 | Al2O3 |  |  | FALSE | BCl3(25%)/Ar(75%)=5/15 sccm, RF=600W, DC-bias=-100V, 15mTorr. Higher RF increases both TiN (86) and Al2O3 (76) ER monotonically. [Corrected] angle intentionally left blank -- paper reports no SEM cross-section / taper angle data (blanket film only); see P003_Woo_2011_BCl3.md. Previous 'estimated' 80 deg value removed (see sibling row's note for rationale).
P003_Woo_2011_BCl3 | BCl3/Ar bias=150V | BCl3/Ar | 5 | 0 | 15 | 0 | 20 | 15 | 500 | 150 | V | 60 | 0.2 |  | 72.1 | 1.1 | Al2O3 |  |  | FALSE | BCl3(25%)/Ar(75%)=5/15 sccm, RF=500W, DC-bias=-150V, 15mTorr. Increasing bias increases ER (36->72 nm/min). Selectivity vs Al2O3 slightly decreased. [Corrected] angle intentionally left blank -- paper reports no SEM cross-section / taper angle data (blanket film only); see P003_Woo_2011_BCl3.md. Previous 'estimated' 82 deg value removed (see sibling row's note for rationale).
P004_Woo_2011_N2BCl3 | N2/BCl3/Ar no-N2 baseline | BCl3/Ar | 5 | 0 | 15 | 0 | 20 | 15 | 500 | 150 | V | 60 | 0.2 |  | 54.2 | 2.42 | SiO2 |  |  | FALSE | BCl3(25%)/Ar(75%)=5/15 sccm, N2=0, RF=500W, DC-bias=-150V, 15mTorr. Baseline (0 sccm N2) for N2 sweep. Selectivity vs SiO2=2.42. [Corrected] angle intentionally left blank: per MOC literature notes (P004_Woo_2011_N2BCl3.md), this paper is '無SEM輪廓數據' -- pure rate + XPS study, no profile/taper angle reported. Previously stored a hand-guessed 'estimated' angle; removed so this source only contributes etch_rate/selectivity to the model.
P004_Woo_2011_N2BCl3 | N2/BCl3/Ar opt-ER (N2=4 sccm) | N2/BCl3/Ar | 5 | 0 | 15 | 4 | 24 | 15 | 500 | 150 | V | 60 | 0.2 |  | 62.38 | 5.7 | SiO2 |  |  | FALSE | N2(4)/BCl3(5)/Ar(15) sccm, RF=500W, DC-bias=-150V, 15mTorr. Peak TiN ER=62.38 nm/min. Selectivity vs SiO2=5.7 (much higher than BCl3/Ar alone). N2 promotes N-Cl passivation (XPS confirmed). [Corrected] angle intentionally left blank -- paper reports no profile/taper angle data; see P004_Woo_2011_N2BCl3.md. Previous 'estimated' 83 deg value removed (see sibling row's note for rationale).
P004_Woo_2011_N2BCl3 | N2/BCl3/Ar RF=700W | N2/BCl3/Ar | 5 | 0 | 15 | 4 | 24 | 15 | 700 | 150 | V | 60 | 0.2 |  | 111.5 | 4.12 | SiO2 |  |  | FALSE | N2(4)/BCl3(5)/Ar(15) sccm, RF=700W, DC-bias=-150V, 15mTorr. Highest ER in N2/BCl3/Ar study. Selectivity vs SiO2 decreased to 4.12 as RF increased. [Corrected] angle intentionally left blank -- paper reports no profile/taper angle data; see P004_Woo_2011_N2BCl3.md. Previous 'estimated' 80 deg value removed (see sibling row's note for rationale).